## Sheet1
SIMPLE PASTE VOLUME CALCULATOR FOR PERVIOUS CONCRETE:
(YELLOW AND GREEN FIELDS ARE USER INPUT)
STEP 1: SELECT AGGREGATE WITH A MINIMUM OF 9% FINES - MATERIAL #4 SIEVE AND SMALLER.
STEP 2: PERFORM DRUW TEST ON AGGREGATE & RECORD WEIGHT OF AGGREGATE. | [7 empty] | BUCKET SIZE:
[8 empty] | 1/4 CuFt | 1/2 CuFt
|  |  | ENTER AGGREGATE UNIT WEIGHT: HERE--> |  |  |  |  | 27.5 | 71.5 | ONE CUBIC YARD REQUIRES: |  | 2970 | LBS OF AGGREGATE
STEP 3: ADD WATER TO AGGREGATE ENTER THE WEIGHT OF THE WATER: HERE--> | [7 empty] | 32.8 | 82 | ONE CUBIC FOOT REQUIRES: |  | 110 | LBS OF AGGREGATE
STEP 4: ENTER VALUES IN YELLOW FIELDS. |  |  |  |  | WEIGHT DIFFERENCE: |  |  | 5.3 | 10.5
STEP 5: REVIEW RESULTS. |  |  |  |  | VOIDS ARE: --> |  | 1/4 CuFt BUCKET: |  | 0.3397436 | 1/2 CuFt BUCKET: | 0.3365385
STEP 6: RE-ENTER NEW VALUES OR MAKE TRIAL BATCH.
VOIDS:
| VOIDS IN AGGREGATE: |  |  |  | 34 | %
|  | W/C RATIO: |  |  | 0.3 |  |  | TRIAL BATCH SIZE IN CUBIC FEET: |  |  | 1
TARGET VOIDS IN PERVIOUS CONCRETE: |  |  |  |  | 18 | % |  |  |  | CEMENT | 16.2963 | LBS
|  |  |  | PASTE: |  |  | CuFt |  |  | ASH | 0 | LBS
| TARGET PASTE VOLUME: |  |  |  | 16 | % = | 4.32 |  |  | SLAG | 0 | LBS
|  | SPECIFIC GRAVITY OF CEMENT: |  |  | 3.15 |  |  |  | SILICA FUME |  | 0 | LBS
|  | SPECIFIC GRAVITY OF ASH: |  |  | 3.15 |  |  |  |  | WATER | 4.888889 | LBS
|  | SPECIFIC GRAVITY OF SLAG: |  |  | 3.15 |  |  |  | AGGREGATE |  | 110 | LBS
| SPECIFIC GRAVITY OF SILICA FUME: |  |  |  | 3.15
[9 empty] | DESIGN UNIT WEIGHT: |  | 131.1852
|  | TRIAL BATCH WEIGHTS: |  |  | LBS | CuFt
|  |  |  | CEMENT: | 440 | 2.238502
|  |  |  | ASH: | 0 | 0
|  |  |  | SLAG: | 0 | 0
|  |  | SILICA FUME: |  | 0 | 0
|  |  | TOTAL C+P: |  | 440 | 2.238502
|  |  |  | WATER: | 132 | 2.115385
[5 empty] | LBS | CuFt | % |  | THEORETICAL VOIDS:
|  |  | CALCULATED PASTE: |  | 572 | 4.353887 | 16.12551 |  | 17.87449 | %
|  |  | TARGET PASTE VOLUME: |  |  | 4.32 | 16 |  | 18 | %
|  |  |  | DIFFERENCE: |  | 0.03388685 | -0.1255069 |  | 0.1255069 | %