## Sheet1
| Producer | Generic Rock Products
| Mix ID | pervious 101
| Aggregate ID | stock #89 |  |  |  |  | Calculated Values
| Aggregate Type | 70%angular stone,30%gravel |  |  | Batch Weight Per Cubic Yard
| Aggregate Source | local |  |  |  | Aggregate, SSD | 2683.8 | pounds | 16.76212 | cubic feet
|  | Input values |  |  |  | Aggregate voids | 37.91807 | percent | 32.42376 | wet voids
Aggregate Gradation | [5 empty] | Cement | 438.17532 | pounds | 2.232797 | cubic feet
| Amounts holding, 1/2 inch sieve | 0.1 | percent |  |  | Pozzolan | 46.42468 | pounds | 0.2770184 | cubic feet
| Amounts passing, #4 sieve | 60.8 | percent |  |  | Water | 185.6018 | pounds | 2.979162 | cubic feet
| Amounts passing, #8 sieve | 16.4 | percent |  |  | Hydration stabilizing admixture | 58.152 | ounces | 0.05776107 | cubic feet
[6 empty] | Water reducing admixture | 9.692 | ounces | 0.009626846 | cubic feet
Aggregate Properties | [5 empty] | Viscosity modifying admixture | 0 | ounces | 0 | cubic feet
| Measure volume | 0.5 | cubic feet |  |  | Specialty admixture | 0 | ounces | 0 | cubic feet
| Measure weight | 16.47 | pounds |  |  | Color solids | 0 | pounds | 0 | cubic feet
| Gross weight, measure + agg, dry rod | 66.17 | pounds | SSD |  | Total | 3358.24205 | pounds | 22.31849 | cubic feet
| Aggregate absorption | 1.5 | percent |  |  | Voids | 17.33894 | percent
| Added water | 10.1 | pounds |  |  | voids may reduce by: | 5.494313 | percent
Mix Proportions |  |  |  |  | Batch Weight Per Cubic Foot
| Cementitious | 484.6 | pounds / cubic yard |  |  | Aggregate, SSD | 99.4 | pounds
| Pozzolan | 9.58 | percent of cementitious |  |  | Cement | 16.22872 | pounds
| Water | 0.383 | ratio, water / cementitious |  |  | Pozzolan | 1.719433 | pounds
| Water reducer | 2 | ounces / 100 pounds cementitious |  |  | Water | 6.874141 | pounds
| Hydration stabilizing admixture | 12 | ounces / 100 pounds cementitious |  |  | Hydration stabilizing admixture | 2.153778 | ounces
| Viscosity modifying admixture | 0 | ounces / 100 pounds cementitious |  |  | Water reducing admixture | 0.358963 | ounces
| Specialty admixture | 0 | ounces / 100 pounds cementitious |  |  | Viscosity modifying admixture | 0 | ounces
| Color solids, integral wet | 0 | pounds / 100 pounds cementitious |  |  | Specialty admixture | 0 | ounces
| Fiber | 1 | pounds / cubic yard |  |  | Color solids | 0 | ounces
[6 empty] | Total unit weight | 124.3793 | pounds
Specific Gravity
| Aggregate, SSD | 2.57 |  |  | Aggregate moisture variation, SSD to oven dry
| Cement | 3.15 |  |  |  | Absorption shift | 0.03855 | specific gravity
| Pozzolan | 2.69 |  |  |  | Weight / cubic yard, oven dry | 2643.543 | pounds
| Hydration stabilizing admixture | 1.01 |  |  |  | Weight / cubic foot, oven dry | 97.909 | pounds
| Water reducing admixture | 1.01 |  |  |  | Absorption shift, water / cubic yard | 40.257 | pounds
| Viscosity Modifying admixture | 0.92 |  |  |  | Absorption shift, water / cubic yard | 4.830859 | gallons
| Specialty Admixture | 0.96 |  |  |  | Absorption shift, water / cubic foot | 1.491 | pounds
| Color, solids only | 3.45 |  |  |  | Absorption shift, water / cubic foot | 23.856 | ounces